## Sayfa1
TYPE
2 PU 12 U0/ SIL 18
GENERAL CHARACTERISTICS :
SILICONE TOP COVER WITH HIGH RESISTANCE TO STICKY PRODUCTS
SUITABLE FOR CHOCKLATE INDUSTRY CARAMEL APPLICATION AND CHEWING GUM.
CAN ALSO APPLY TO HOT-MELT AND GLUE APPLICATION
FDA AND USDA APPROVED.
TECHNICAL CHARACTERISTICS : |  | MINIMUM PULLEY DIAMETRES:
No. Of Plies | 2 | Normal Flexing |  | 50 mm
Weft | Rigid | Back Flexing |  | 100 mm
Top Cover | SILICONE
Top Cover Thickness | 0,3 mm
Top Cover Hardness | A 35 | CONVEYOR FRAME:
Top Cover Finish | Shiny FDA
Silding Side | Bare Fabric | Horizontal Rollers |  | yes
Working Temperatures | -40 ºC to + 140 ºC | Slider bed |  | yes,flat
Total Thickness | 1,8 mm | Trough Idlers |  | no
Weight | 1,9 Kg/sqm | Sliding On | Return Side | no
Antistatic | yes
BELT TENSIONS : |  | JOINING INSTRUCTIONS :
Tensile Strenght | 75 N/mm | Finger Joint
Max. Suggested Load | 18 N/mm | Welding temperature |  | 160 ºC
Working load 1% elong. | 8 N/mm | Time |  | 15 min
|  | Pressure |  | 2 bar
FRICTION COEFFICIENTS ON: |  | Cooling | cool immediately
Smooth Stainless Steel | 0.22
Hot Laminated Steel | 0.28
FORM 754