## Sayfa1
TYPE
1 C 6 U0/P 10
GENERAL CHARACTERISTICS :
STANDART APPLICATION,HIGH RESISTANCE TO ABRASION AND CUTTING.
CONVEYOR SUITABLE FOR CONVEYING PACKAGED PRODUCTS.
TECHNICAL CHARACTERISTICS : |  | MINIMUM PULLEY DIAMETRES:
No. Of Plies | 1 | Normal Flexing |  | 20 mm
Weft | Rigid | Back Flexing |  | 35 mm
Top Cover | PVC
Top Cover Thickness | 0,3 mm
Top Cover Hardness | A 78 | CONVEYOR FRAME:
Top Cover Finish | Shiny
Silding Side | Bare Fabric | Horizontal Rollers |  | yes
Working Temperatures | -10 ºC to + 70 ºC | Slider bed |  | yes,flat
Total Thickness | 1 mm | Trough Idlers |  | no
Weight | 1,1 Kg/sqm | Sliding On | Return Side | no
BELT TENSIONS : |  | JOINING INSTRUCTIONS :
Tensile Strenght | 100 N/mm | Finger Joint
Max. Suggested Load | 8 N/mm | Welding temperature |  | 160 ºC
Working load 1% elong. | 6 N/mm | Time |  | 15 min
|  | Pressure |  | 2 bar
FRICTION COEFFICIENTS ON: |  | Cooling | cool immediately
Smooth Stainless Steel | 0.22
Hot Laminated Steel | 0.28
FORM 700