## Sayfa1
TYPE
2 C 12 GD/P30 Petrol
GENERAL CHARACTERISTICS :
TWO SIDE COVERED, DEVELOPED FOR ROLLER TRANSPORTATION AND AGRICULTURAL
APPLICATION .CONVEYOR SUITABLE FOR BENT CONVEYORS.
TECHNICAL CHARACTERISTICS : |  | MINIMUM PULLEY DIAMETRES:
No. Of Plies | 2 | Normal Flexing |  | 60 mm
Weft | Semi- Rigid | Back Flexing |  | 60 mm
Top Cover | PVC
Top Cover Thickness | 0,7 mm
Top Cover Hardness | A 75 | CONVEYOR FRAME:
Top Cover Finish | Shiny
Silding Side | Inv. Diamond | Horizontal Rollers |  | yes
Working Temperatures | -10 ºC to + 90 ºC | Slider bed |  | NO
Total Thickness | 3,0 mm | Trough Idlers |  | yes
Weight | 3,3 Kg/sqm | Sliding On | Return Side | no
BELT TENSIONS : |  | JOINING INSTRUCTIONS :
Tensile Strenght | 200 N/mm | Finger overleap finger, or Metal Lacing.
Max. Suggested Load | 12 N/mm | Welding temperature |  | 174 ºC
Working load 1% elong. | 10 N/mm | Time |  | 15 min
|  | Pressure |  | 2 bar
|  | Cooling | cool immediately
|  | Attention | Silicon Pad Recommended
at the back side.
FORM 763